## Parameters
Cell Information
Parameter | Code Name | Value | Unit | [5 empty] | Version
Cell Name | name | GuAndWang |  |  | See Instructions tab for more information |  |  |  | 1
Constants |  |  |  |  | Workspace
Parameter | Code Name | Value | Unit | Source | Parameter | Code Name | Value | Unit | Source
Electrode Plate Area | Acell | 1 | [m2] |  | 1C discharge current |  | 20.46776 | [A]
Reference Temperature | Tref | 298.15 | [K]
Cationic Transference Number | t_plus | 0.363 | [unitless]
Activation Energy Electrolyte Diffusivity | Eact_De | 0 | [J mol-1]
Electrolyte Diffusivity at Tref | De_ref | 7.5e-11 | [m2 s-1]
Activation Energy Electrolyte Conductivity | Eact_kappa | 0 | [J mol-1]
Electrolyte Conductivity as function Of Ce at Tref | kappa_ref | (@(x)(100*(4.1253e-4 + 5.007*x*1e-6 -4.7212e3*x.^2*1e-12+ 1.5094e6*x.^3*1e-18 - 1.6018e8*x.^4*1e-24))) | [S m-1]
Initial Concentration of Electrolyte | ce0 | 2000 | [mol m-3]
Negative Electrode |  |  |  |  | Workspace
Parameter | Code Name | Value | Unit | Source | Parameter | Code Name | Value | Unit | Source
Activation Energy Reaction Rate | Eact_k | 0 | [J mol-1]
Normalized reaction rate coefficient | k_norm_ref | 2.284212e-05 | [mol m-2 s-1] |  | Reaction Rate Coefficient at Tref | k_ref | 1.93545e-11 | [molα-1m4-3αs-1]
Activation Energy Solid Conductivity | Eact_sigma | 0 | [J mol-1]
Solid Phase Conductivity | sigma_ref | 100 | [S m-1] |  | Capacity | Q | 20.46776 | [A hr]
Activation Energy Solid Diffusivity | Eact_Ds | 0 | [J mol-1]
Solid Diffusivity at Tref | Ds_ref | 3.9e-14 | [m2 s-1]
Particle Radius | Rs | 1.25e-05 | [m]
Length of Electrode | L | 0.000128 | [m]
Solid Phase Volume Fraction | eps_s | 0.471 | [unitless]
Electrolyte Phase Volume Fraction | eps_e | 0.357 | [unitless]
Max Solid Phase Concentration | csmax | 26390 | [mol m-3]
Electrode Stoichiometry at 0% SOC | theta0 | 0.05 | [unitless]
Electrode Stoichiometry at 100% SOC | theta100 | 0.53 | [unitless]
Charge Transfer Coefficient | alpha | 0.5 | [unitless]
Film Resistance | Rfilm | 0 | [Ω m2]
OCP as function of Stoichiometry | Uocp | {(@(x)(-0.16 + 1.32*exp(-3.0*x) + 10.0*exp(-2000.0*x))),(@(x)(-20000*exp(-2000*x) - 3.96*exp(-3*x))) } | [V]
Bruggeman Coefficient for De | brug_De | 1.5 | [unitless]
Bruggeman Coefficient for sigma | brug_sigma | 1 | [unitless]
Bruggeman Coefficient for kappa | brug_kappa | 1.5 | [unitless]
Bruggeman Coefficient for kappaD | brug_kappaD | 1.5 | [unitless]
Charge Transfer Coefficient OC Side Reaction | alpha_s | 0 | [unitless]
| Uref_s | 0 | [V]
Exchange Current Density OC Side Reaction | io_s | 0 | [A m-2]
| Uref_sei | 0 | [V]
Exchange Current Density SEI Side Reaction | io_sei | 0 | [A m-2]
Seperator |  |  |  |  | Workspace
Parameter | Code Name | Value | Unit | Source | Parameter | Code Name | Value | Unit | Source
Length of Seperator | L | 7.6e-05 | [m]
Electrolyte Phase Volume Fraction | eps_e | 0.724 | [unitless]
Bruggeman Coefficient for De | brug_De | 1.5 | [unitless]
Bruggeman Coefficient for kappa | brug_kappa | 1.5 | [unitless]
Bruggeman Coefficient for kappaD | brug_kappaD | 1.5 | [unitless]
Positive Electrode |  |  |  |  | Workspace
Parameter | Code Name | Value | Unit | Source | Parameter | Code Name | Value | Unit | Source
Activation Energy Reaction Rate | Eact_k | 0 | [J mol-1]
Normalized reaction rate coefficient | k_norm_ref | 2.207283e-05 | [mol m-2 s-1] |  | Reaction Rate Coefficient at Tref | k_ref | 2.15907e-11 | [molα-1m4-3αs-1] | From Kirk's COMSOL Model via Plett
Activation Energy Solid Conductivity | Eact_sigma | 0 | [J mol-1]
Solid Phase Conductivity | sigma_ref | 3.8 | [S m-1] |  | Capacity | Q | 20.46776 | [A hr]
Activation Energy Solid Diffusivity | Eact_Ds | 0 | [J mol-1]
Solid Diffusivity at Tref | Ds_ref | 1e-13 | [m2 s-1]
Particle Radius | Rs | 8.5e-06 | [m]
Length of Electrode | L | 0.00019 | [m]
Solid Phase Volume Fraction | eps_s | 0.297 | [unitless]
Electrolyte Phase Volume Fraction | eps_e | 0.444 | [unitless]
Max Solid Phase Concentration | csmax | 22860 | [mol m-3]
Electrode Stoichiometry at 0% SOC | theta0 | 0.7620048 | [unitless]
Electrode Stoichiometry at 100% SOC | theta100 | 0.17 | [unitless]
Charge Transfer Coefficient | alpha | 0.5 | [unitless]
Film Resistance | Rfilm | 0 | [Ω m2]
OCP as function of Stoichiometry | Uocp | {(@(x)(4.19829 + 0.0565661*tanh(-14.5546*x+8.60942)- 0.0275479*(1./(0.998432-x).^0.492465 - 1.90111)-0.157123*exp(-0.04738*x.^8)+0.810239*exp(-40*(x-0.133875)))),(@(x)(-32.4096*exp(-40*(-0.133875 + x)) - 0.0135664./((0.998432 - x).^1.49247)+ 0.0595559*exp(-0.04738*x.^8).*x.^7 - 0.823297*(sech(8.60942 - 14.5546*x)).^2))} | [V]
Bruggeman Coefficient for De | brug_De | 1.5 | [unitless]
Bruggeman Coefficient for sigma | brug_sigma | 1 | [unitless]
Bruggeman Coefficient for kappa | brug_kappa | 1.5 | [unitless]
Bruggeman Coefficient for kappaD | brug_kappaD | 1.5 | [unitless]

## OCV
Cathode |  | Anode
y | OCV | x | OCV
0.44 | 4.24783 | 0.014 | 1.22095
0.467804 | 4.19155 | 0.05605 | 0.427481
0.495607 | 4.16236 | 0.0981 | 0.221637
0.523411 | 4.14308 | 0.14015 | 0.207752
0.551214 | 4.12451 | 0.1822 | 0.181506
0.579018 | 4.09837 | 0.22425 | 0.148241
0.606821 | 4.069 | 0.2663 | 0.129168
0.634625 | 4.04214 | 0.30835 | 0.127031
0.662428 | 4.01823 | 0.3504 | 0.125658
0.690232 | 3.99499 | 0.39245 | 0.124437
0.718035 | 3.97035 | 0.4345 | 0.122301
0.745839 | 3.94095 | 0.47655 | 0.119249
0.773642 | 3.90082 | 0.5186 | 0.103685
0.801446 | 3.8528 | 0.56065 | 0.088273
0.829249 | 3.8116 | 0.81295 | 0.087816
0.857053 | 3.78152 | 0.855 | 0.0869
0.884856 | 3.75736 | 1 | 0.0869
0.91266 | 3.735
0.940463 | 3.71117
0.968267 | 3.68231
0.99607 | 3.64192
1 | 3.62824

## Instructions
Notes
1 | Review > Protection > Unlock Sheet to add parameter values
| Will be implemented in the future | See Instructions tab for more information
2 | Workspace is for extra math required to convert units, etc.
3 | Reference Parameters
Reference parameters use the Arrhenius Equation
Temperature independent parameters => Set E_act_var = 0
4 | OCP functions are given as first the OCP function itself; then, its derivative

## Reference
Reference
1 | gu:2000a
| Thermal-Electrochemical Coupled Modeling of a Lithium-Ion Cell (incollection) | See Instructions tab for more information
Author
Wenbin B. Gu and C.Y. Wang
Booktitle
Lithium Batteries
Publisher
The Electrochemical Society
Year
1999
Editor
R.A. Marsh and Z. Ogumi and J. Prakesh and S. Surampudi
Volume
PV~99-25
Pages
748--762
Keywords
dynamic modeling
Date-Added
40231.78
Date-Modified
40231.79
2 | doyle:1996a
Comparison of Modeling Predictions with Experimental Data from Plastic Lithium Ion Cells (article)
Author
Marc Doyle and John Newman and Antoni S. Gozdz and Caroline N. Schmutz and Jean-Marie Tarascon
Journal
Journal of the Electrochemical Society
Year
1996
Volume
143
Number
6
Pages
1890--1903
Month
June
Keywords
dynamic modeling
Date-Added
40232.38
Date-Modified
40232.38
3 | perkins:2012
Controls oriented reduced order modeling of lithium deposition on overcharge (article)
Author
Roger D. Perkins, Alfred V. Randall, Xiangchun Zhang, Gregory L. Plett
Journal
Journal of Power Sources
Year
2012
Volume
209
Number
0
Pages
318-325
Keywords
Lithium deposition model, Lithium plating model, Lithium ion cell degradation
Date-Added
2012-11-16 16:13:25 +0000
Date-Modified
2012-11-16 16:23:07 +0000
4 | arora:1999a
Mathematical Modeling of the Lithium Deposition Overcharge Reaction in Lithium-Ion Batteries Using Carbon-Based Negative Electrodes (article)
Author
Pankaj Arora and Marc Doyle and Ralph E. White
Journal
Journal of the Electrochemical Society
Year
1999
Volume
146
Number
10
Pages
3543--3553
Keywords
degradation modeling
Date-Added
2010-02-22 18:45:53 -0700
Date-Modified
2010-02-22 18:47:04 -0700
5 | Roger Perkins COMSOL Script
File Name
overcharge_original.m
Location:
smb://eas-data/research/BATTERY/ABCD/Roger/Overcharge/new_oc_May_2011/overchg_Jan_11/oc_paper_files/overcharge_original.m
6 | alfred:2012
Controls oriented reduced order modeling of solid-electrolyte interphase layer growth (article)
Author
Alfred V. Randall
Journal
Journal of Power Sources
Year
2012
Volume
209
Pages
282-288
Keywords
sei, SEI, solid-electrolyte interphase
Date-Added
2013-04-11 16:14:33 +0000
Date-Modified
2013-04-11 16:16:50 +0000